## for household needs
Quality Charactetistics of Coal Shipped
by Bogatyr Coal Mine from Ekibastuz Coal Deposit
for Household Needs
# | Parameters | UoM | Parameter |  | Average
|  |  | value |  | value
|  |  | from | to
1 | Coal grade (ST RK 1383-2010) KSN | - |  |  | -
2 | Classification by lump size | mm | 0 | 300
3 | Moisture of fuel as received, Wr2 | % | 3.8 | 7 | 5.4
4 | Ash content on dry basis, Аd | % | 34.8 | 38 | 36
5 | Volatile-matter yield, Wdat | % | 24 | 40 | 32
6 | Sulfur total, Std | % | 0.4 | 1 | 0.7
7 | Lowest combustion heat of working | kcal/kg | 4700 | 4200 | 4500
fuel, Qt2
8 | Grindability index | Klo | 1.03 | 1.33 | 1.18
9 | Ash melting temperature | 0С | 1490 | 1500 | 1495
| - softening moment, ТІ |  |  |  | 1300
| - hemisphere moment, ТІ |  |  |  | 1460
| - liquid state moment, ТІ |  |  |  | 1500
10 | Ash residue composition:
| - silicon oxide, Si O2 | % | 56.9 | 67.3 | 62.1
| - aluminium oxide, Al2 O3 | % | 24.4 | 31.6 | 28
| - iron oxide, Fe2 O3 | % | 4.4 | 7.26 | 5.83
| - calcium oxide, Са O | % | 0.68 | 3.29 | 1.98
| - magnesium oxide, Mg O | % | 0.19 | 1.26 | 0.72
| - titanium oxide, Ti O2 | % | 1.09 | 1.65 | 1.37
| - sulfur oxide, S O3 | % | 0.55 | 2.31 | 1.43
| - phosphor oxide, Р2 O5 | % | 0.32 | 1.29 | 0.8
| - potassium oxide, К2 O+ sodium oxide, Na2O | % | 0.56 | 0.95 | 0.75
11 | Element-by-element composition of combustible mass
| Carbon |  | 79.8 | 83.2 | 81.5
| Hydrogen |  | 5.6 | 4.9 | 5.3
| Nitrogen |  | 1.5 | 1.7 | 1.6
| Oxygen |  | 9.6 | 12.2 | 10.9
12 | The coal meets the safety
radiation levels
set up in Safety Radiation Levels-99
13 | The coal stands long-distance transportation
| Technical Director - Chief Engineer |  | S.V. Zarapin

## for power plant needs
Quality Charactetistics of Coal Shipped
by Bogatyr Coal Mine from Ekibastuz Coal Deposit
for power plant needs
# | Parameters | UoM | Parameter |  | Average
|  |  | value |  | value
|  |  | from | to
1 | Coal grade (ST RK 1383-2010) KSN | - |  |  | -
2 | Classification by lump size | mm | 0 | 300
3 | Moisture of fuel as received, Wr2 | % | 3.8 | 7 | 5.4
4 | Ash content on dry basis, Аd | % | 41 | 43 | 42
5 | Volatile-matter yield, Wdat | % | 24 | 40 | 32
6 | Sulfur total, Std | % | 0.4 | 1 | 0.7
7 | Lowest combustion heat of working | kcal/kg | 4200 | 3800 | 4000
fuel, Qt2
8 | Grindability index | Klo | 1.03 | 1.33 | 1.18
9 | Ash melting temperature | 0С | 1490 | 1500 | 1495
| - softening moment, ТІ |  |  |  | 1300
| - hemisphere moment, ТІ |  |  |  | 1460
| - liquid state moment, ТІ |  |  |  | 1500
10 | Ash residue composition:
| - silicon oxide, Si O2 | % | 56.9 | 67.3 | 62.1
| - aluminium oxide, Al2 O3 | % | 24.4 | 31.6 | 28
| - iron oxide, Fe2 O3 | % | 4.4 | 7.26 | 5.83
| - calcium oxide, Са O | % | 0.68 | 3.29 | 1.98
| - magnesium oxide, Mg O | % | 0.19 | 1.26 | 0.72
| - titanium oxide, Ti O2 | % | 1.09 | 1.65 | 1.37
| - sulfur oxide, S O3 | % | 0.55 | 2.31 | 1.43
| - phosphor oxide, Р2 O5 | % | 0.32 | 1.29 | 0.8
| - potassium oxide, К2 O+ sodium oxide, Na2O | % | 0.56 | 0.95 | 0.75
11 | Element-by-element composition of combustible mass
| Carbon |  | 79.8 | 83.2 | 81.5
| Hydrogen |  | 5.6 | 4.9 | 5.3
| Nitrogen |  | 1.5 | 1.7 | 1.6
| Oxygen |  | 9.6 | 12.2 | 10.9
12 | The coal meets the safety
radiation levels
set up in Safety Radiation Levels-99
13 | The coal stands long-distance transportation
Note: According to Standard of the Republic of Kazakhstan 1383-2010 for coal shipments envisaged
for powered-coal combustion it is allowed to include:
- a coal train with ash content not more than 47% in a lot with ash content not more than 43%
subject to the marginal rate of ash content for a lot, as a whole.
| Technical Director - Chief Engineer |  | S.V. Zarapin